## Sheet1
Supplemental Information - Quality Factor Calculation
Mask type | FE median 60-300nm | FE min 300nm | ΔP (mmH2O/cm2) | ΔP (Pa/cm2) | ΔP (Pa) | ΔP (kPa) | Fabric weight (g/m²) | Number of masks tested | QF (KPa-1)
N95 Respirators | 0.98 | 97 | 5.5 | 53.9338745 | 264.8286 | 0.2648286 | 174 | 20 | 13.24086
Surgical masks | 0.89 | 82 | 2.24 | 21.96579616 | 107.8575 | 0.1078575 | 40 | 9 | 15.89875
non-woven | 0.78 | 73 | 1.09 | 10.68871331 | 52.48421 | 0.05248421 | 50 | 41 | 24.94719
non-woven SMS | 0.87 | 82 | 3.94 | 38.63626646 | 189.7136 | 0.1897136 | 40 | 58 | 9.038881
non-woven SMMMS | 0.91 | 85 | 5.1 | 50.0114109 | 245.5683 | 0.2455683 | 50 | 5 | 7.725426
Cotton | 0.4 | 32 | 5.67 | 55.60092153 | 273.0142 | 0.2730142 | 305 | 54 | 1.41261
Combined fabrics | 0.83 | 80 | 3.8 | 37.2634042 | 182.9724757 | 0.1829724757 | 120 | 31 | 8.796066
Neoprene | 0.78 | 72 | >8 | 78.449272 | 385.205212 | 0.385205212 | 330 | 3 | 3.304643
Laminated PU foam | 0.25 | 20 | 0.68 | 6.66818812 | 32.74244302 | 0.03274244302 | 102 | 3 | 6.815116
Microfiber | 0.51 | 46 | >8 | 78.449272 | 385.205212 | 0.385205212 | 200 | 1 | 1.599631
Paperboard | 0.69 | 70 | >8 | 78.449272 | 385.205212 | 0.385205212 | 165 | 1 | 3.125536
70% Polyester 30% Resin | 0.12 | 9 | 0.41 | 4.02052519 | 19.74177 | 0.01974177 | 108 | 1 | 4.777216
This worksheet shows the calculations to obtain the Quality Factor (QF)
According to the WHO, the preferential limits for non-medical masks manufactured for filtration efficiency is greater than 70% (without compromising breathabilit) and for the minimum limit for Breathing resistance ≤60 Pa/cm2, in addition the QF must be greater than 3.
Masks marked in pink show masks that have not met the minimum parameters of WHO and the masks marked in green are those that have met the minimum criteria